## Sheet1
Compound_ID | Polymer1_Type | Polymer1_Perc | Polymer2_Type | Polymer2_Perc | Polymer3_Type | Polymer3_Perc | Filler1_Type | Filler1_ParticleSize_um | Filler1_Perc | Filler2_Type | Filler2_ParticleSize_um | Filler2_Perc | Additive_Type | Additive_Functionality | Additive_Perc | Strength_MPa | Impact_Value | Impact_Not_Break | Impact_Test_Type_Charpy | Impact_Test_Type_Izod | Impact_Test_Type_Unknown
1 | PP S30S | 100 | Unknown | 0 | Unknown | 0 | Unknown | 0 | 0 | Unknown | 0 | 0 | Unknown | 0 | 0 | 32 | 60 | 0 | 0 | 1 | 0
2 | PP S30S | 95 | EPR 504 | 4.95 | Unknown | 0 | Unknown | 0 | 0 | Unknown | 0 | 0 | MAH | 1 | 0.05 | 29.5 | 130 | 0 | 0 | 1 | 0
3 | PP S30S | 90 | EPR 504 | 9.9 | Unknown | 0 | Unknown | 0 | 0 | Unknown | 0 | 0 | MAH | 1 | 0.1 | 28 | 420 | 0 | 0 | 1 | 0
4 | PP S30S | 80 | EPR 504 | 19.2 | Unknown | 0 | Unknown | 0 | 0 | Unknown | 0 | 0 | MAH | 1 | 0.2 | 26 | 31 | 1 | 0 | 0 | 1
5 | PP S30S | 60 | EPR 504 | 39.6 | Unknown | 0 | Unknown | 0 | 0 | Unknown | 0 | 0 | MAH | 1 | 0.4 | 21 | 31 | 0 | 0 | 0 | 1
6 | PP S30S | 40 | EPR 504 | 59.4 | Unknown | 0 | Unknown | 0 | 0 | Unknown | 0 | 0 | MAH | 1 | 0.6 | 17 | 31 | 0 | 0 | 0 | 1
7 | PP S30S | 20 | EPR 504 | 79.2 | Unknown | 0 | Unknown | 0 | 0 | Unknown | 0 | 0 | MAH | 1 | 0.8 | 7.5 | 31 | 0 | 0 | 0 | 1
8 | PP C30S | 100 | Unknown | 0 | Unknown | 0 | Unknown | 0 | 0 | Unknown | 0 | 0 | Unknown | 0 | 0 | 31 | 40.5 | 0 | 0 | 1 | 0
9 | PP C30S | 95 | EPR 808 | 4.95 | Unknown | 0 | Unknown | 0 | 0 | Unknown | 0 | 0 | MAH | 1 | 0.05 | 28.5 | 31 | 0 | 0 | 0 | 1
10 | PP C30S | 90 | EPR 808 | 9.9 | Unknown | 0 | Unknown | 0 | 0 | Unknown | 0 | 0 | MAH | 1 | 0.1 | 27 | 31 | 0 | 0 | 0 | 1
11 | PP C30S | 80 | EPR 808 | 19.2 | Unknown | 0 | Unknown | 0 | 0 | Unknown | 0 | 0 | MAH | 1 | 0.2 | 23 | 31 | 0 | 0 | 0 | 1
12 | PP C30S | 60 | EPR 808 | 39.6 | Unknown | 0 | Unknown | 0 | 0 | Unknown | 0 | 0 | MAH | 1 | 0.4 | 20 | 31 | 0 | 0 | 0 | 1
13 | PP C30S | 40 | EPR 808 | 59.4 | Unknown | 0 | Unknown | 0 | 0 | Unknown | 0 | 0 | MAH | 1 | 0.6 | 16 | 31 | 0 | 0 | 0 | 1
14 | PP C30S | 20 | EPR 808 | 79.2 | Unknown | 0 | Unknown | 0 | 0 | Unknown | 0 | 0 | MAH | 1 | 0.8 | 6 | 31 | 0 | 0 | 0 | 1
15 | PP C30S | 95 | EPR 805 | 4.95 | Unknown | 0 | Unknown | 0 | 0 | Unknown | 0 | 0 | MAH | 1 | 0.05 | 22 | 31 | 0 | 0 | 0 | 1
16 | PP C30S | 90 | EPR 805 | 9.9 | Unknown | 0 | Unknown | 0 | 0 | Unknown | 0 | 0 | MAH | 1 | 0.1 | 22 | 31 | 0 | 0 | 0 | 1
17 | PP C30S | 80 | EPR 805 | 19.2 | Unknown | 0 | Unknown | 0 | 0 | Unknown | 0 | 0 | MAH | 1 | 0.2 | 22 | 31 | 0 | 0 | 0 | 1
18 | PP C30S | 60 | EPR 805 | 39.6 | Unknown | 0 | Unknown | 0 | 0 | Unknown | 0 | 0 | MAH | 1 | 0.4 | 22 | 31 | 0 | 0 | 0 | 1
19 | PP C30S | 40 | EPR 805 | 59.4 | Unknown | 0 | Unknown | 0 | 0 | Unknown | 0 | 0 | MAH | 1 | 0.6 | 22 | 31 | 0 | 0 | 0 | 1
20 | PP C30S | 20 | EPR 805 | 79.2 | Unknown | 0 | Unknown | 0 | 0 | Unknown | 0 | 0 | MAH | 1 | 0.8 | 22 | 31 | 0 | 0 | 0 | 1
21 | PP C30S | 95 | EPR 504 | 4.95 | Unknown | 0 | Unknown | 0 | 0 | Unknown | 0 | 0 | MAH | 1 | 0.05 | 28 | 31 | 0 | 0 | 0 | 1
22 | PP C30S | 90 | EPR 504 | 9.9 | Unknown | 0 | Unknown | 0 | 0 | Unknown | 0 | 0 | MAH | 1 | 0.1 | 26 | 31 | 0 | 0 | 0 | 1
23 | PP C30S | 80 | EPR 504 | 19.2 | Unknown | 0 | Unknown | 0 | 0 | Unknown | 0 | 0 | MAH | 1 | 0.2 | 22.5 | 31 | 0 | 0 | 0 | 1
24 | PP C30S | 60 | EPR 504 | 39.6 | Unknown | 0 | Unknown | 0 | 0 | Unknown | 0 | 0 | MAH | 1 | 0.4 | 17.5 | 31 | 0 | 0 | 0 | 1
25 | PP C30S | 40 | EPR 504 | 59.4 | Unknown | 0 | Unknown | 0 | 0 | Unknown | 0 | 0 | MAH | 1 | 0.6 | 14 | 31 | 0 | 0 | 0 | 1
26 | PP C30S | 20 | EPR 504 | 79.2 | Unknown | 0 | Unknown | 0 | 0 | Unknown | 0 | 0 | MAH | 1 | 0.8 | 6 | 31 | 0 | 0 | 0 | 1
27 | PP C30S | 95 | EPR 808 | 5 | Unknown | 0 | Unknown | 0 | 0 | Unknown | 0 | 0 | Unknown | 0 | 0 | 22 | 59.3 | 0 | 0 | 1 | 0
28 | PP C30S | 90 | EPR 808 | 10 | Unknown | 0 | Unknown | 0 | 0 | Unknown | 0 | 0 | Unknown | 0 | 0 | 22 | 74.3 | 0 | 0 | 1 | 0
29 | PP C30S | 80 | EPR 808 | 20 | Unknown | 0 | Unknown | 0 | 0 | Unknown | 0 | 0 | Unknown | 0 | 0 | 22 | 77.7 | 0 | 0 | 1 | 0
30 | PP C30S | 60 | EPR 808 | 40 | Unknown | 0 | Unknown | 0 | 0 | Unknown | 0 | 0 | Unknown | 0 | 0 | 22 | 102.4 | 0 | 0 | 1 | 0
31 | PP C30S | 40 | EPR 808 | 60 | Unknown | 0 | Unknown | 0 | 0 | Unknown | 0 | 0 | Unknown | 0 | 0 | 22 | 31 | 1 | 0 | 0 | 1
32 | PP C30S | 20 | EPR 808 | 80 | Unknown | 0 | Unknown | 0 | 0 | Unknown | 0 | 0 | Unknown | 0 | 0 | 22 | 31 | 1 | 0 | 0 | 1
33 | PP C30S | 95 | EPR 805 | 5 | Unknown | 0 | Unknown | 0 | 0 | Unknown | 0 | 0 | Unknown | 0 | 0 | 22 | 51 | 0 | 0 | 1 | 0
34 | PP C30S | 90 | EPR 805 | 10 | Unknown | 0 | Unknown | 0 | 0 | Unknown | 0 | 0 | Unknown | 0 | 0 | 22 | 62.3 | 0 | 0 | 1 | 0
35 | PP C30S | 80 | EPR 805 | 20 | Unknown | 0 | Unknown | 0 | 0 | Unknown | 0 | 0 | Unknown | 0 | 0 | 22 | 70.2 | 0 | 0 | 1 | 0
36 | PP C30S | 60 | EPR 805 | 40 | Unknown | 0 | Unknown | 0 | 0 | Unknown | 0 | 0 | Unknown | 0 | 0 | 22 | 96.4 | 0 | 0 | 1 | 0
37 | PP C30S | 40 | EPR 805 | 60 | Unknown | 0 | Unknown | 0 | 0 | Unknown | 0 | 0 | Unknown | 0 | 0 | 22 | 31 | 1 | 0 | 0 | 1
38 | PP C30S | 20 | EPR 805 | 80 | Unknown | 0 | Unknown | 0 | 0 | Unknown | 0 | 0 | Unknown | 0 | 0 | 22 | 31 | 1 | 0 | 0 | 1
39 | PP C30S | 95 | EPR 504 | 5 | Unknown | 0 | Unknown | 0 | 0 | Unknown | 0 | 0 | Unknown | 0 | 0 | 22 | 56.9 | 0 | 0 | 1 | 0
40 | PP C30S | 90 | EPR 504 | 10 | Unknown | 0 | Unknown | 0 | 0 | Unknown | 0 | 0 | Unknown | 0 | 0 | 22 | 80.2 | 0 | 0 | 1 | 0
41 | PP C30S | 80 | EPR 504 | 20 | Unknown | 0 | Unknown | 0 | 0 | Unknown | 0 | 0 | Unknown | 0 | 0 | 22 | 147.7 | 0 | 0 | 1 | 0
42 | PP C30S | 60 | EPR 504 | 40 | Unknown | 0 | Unknown | 0 | 0 | Unknown | 0 | 0 | Unknown | 0 | 0 | 22 | 31 | 1 | 0 | 0 | 1
43 | PP C30S | 40 | EPR 504 | 60 | Unknown | 0 | Unknown | 0 | 0 | Unknown | 0 | 0 | Unknown | 0 | 0 | 22 | 31 | 1 | 0 | 0 | 1
44 | PP C30S | 20 | EPR 504 | 80 | Unknown | 0 | Unknown | 0 | 0 | Unknown | 0 | 0 | Unknown | 0 | 0 | 22 | 31 | 1 | 0 | 0 | 1
45 | PP S30S | 80 | EPR 808 | 20 | Unknown | 0 | Unknown | 0 | 0 | Unknown | 0 | 0 | Unknown | 0 | 0 | 22 | 31 | 1 | 0 | 0 | 1
46 | PP shell 5520 | 100 | HDPE Union carbide DGDA6084 | 0 | Unknown | 0 | Unknown | 0 | 0 | Unknown | 0 | 0 | Unknown | 0 | 0 | 22 | 0.8 | 0 | 0 | 1 | 0
47 | PP shell 5520 | 75 | HDPE Union carbide DGDA6084 | 25 | Unknown | 0 | Unknown | 0 | 0 | Unknown | 0 | 0 | Unknown | 0 | 0 | 22 | 1 | 0 | 0 | 1 | 0
48 | PP shell 5520 | 50 | HDPE Union carbide DGDA6084 | 50 | Unknown | 0 | Unknown | 0 | 0 | Unknown | 0 | 0 | Unknown | 0 | 0 | 22 | 2 | 0 | 0 | 1 | 0
49 | PP shell 5520 | 25 | HDPE Union carbide DGDA6084 | 75 | Unknown | 0 | Unknown | 0 | 0 | Unknown | 0 | 0 | Unknown | 0 | 0 | 22 | 9.4 | 0 | 0 | 1 | 0
50 | PP shell 5520 | 0 | HDPE Union carbide DGDA6084 | 100 | Unknown | 0 | Unknown | 0 | 0 | Unknown | 0 | 0 | Unknown | 0 | 0 | 22 | 20 | 0 | 0 | 1 | 0
51 | PP shell 5520 | 80 | HDPE Union carbide DGDA6084 | 0 | EPR B.F.Goodrich Epcar 847 | 20 | Unknown | 0 | 0 | Unknown | 0 | 0 | Unknown | 0 | 0 | 22 | 31 | 1 | 0 | 0 | 1
52 | PP shell 5520 | 60 | HDPE Union carbide DGDA6084 | 20 | EPR B.F.Goodrich Epcar 847 | 20 | Unknown | 0 | 0 | Unknown | 0 | 0 | Unknown | 0 | 0 | 22 | 31 | 1 | 0 | 0 | 1
53 | PP shell 5520 | 40 | HDPE Union carbide DGDA6084 | 40 | EPR B.F.Goodrich Epcar 847 | 20 | Unknown | 0 | 0 | Unknown | 0 | 0 | Unknown | 0 | 0 | 22 | 31 | 1 | 0 | 0 | 1
54 | PP shell 5520 | 20 | HDPE Union carbide DGDA6084 | 60 | EPR B.F.Goodrich Epcar 847 | 20 | Unknown | 0 | 0 | Unknown | 0 | 0 | Unknown | 0 | 0 | 22 | 31 | 1 | 0 | 0 | 1
55 | PP shell 5520 | 0 | HDPE Union carbide DGDA6084 | 80 | EPR B.F.Goodrich Epcar 847 | 20 | Unknown | 0 | 0 | Unknown | 0 | 0 | Unknown | 0 | 0 | 22 | 31 | 1 | 0 | 0 | 1
56 | PP shell 5520 | 45 | HDPE Union carbide DGDA6084 | 45 | EPR B.F.Goodrich Epcar 847 | 10 | Unknown | 0 | 0 | Unknown | 0 | 0 | Unknown | 0 | 0 | 22 | 31 | 1 | 0 | 0 | 1
57 | PP shell 5520 | 35 | HDPE Union carbide DGDA6084 | 35 | EPR B.F.Goodrich Epcar 847 | 30 | Unknown | 0 | 0 | Unknown | 0 | 0 | Unknown | 0 | 0 | 22 | 31 | 1 | 0 | 0 | 1
58 | CoPP K8003 | 100 | Unknown | 0 | Unknown | 0 | Unknown | 0 | 0 | Unknown | 0 | 0 | Unknown | 0 | 0 | 32 | 2.5 | 0 | 1 | 0 | 0
59 | CoPP K8003 | 90 | Unknown | 0 | Unknown | 0 | CaCO3 | 25 | 10 | Unknown | 0 | 0 | Unknown | 0 | 0 | 32 | 2.5 | 0 | 1 | 0 | 0
60 | CoPP K8003 | 80 | Unknown | 0 | Unknown | 0 | CaCO3 | 25 | 20 | Unknown | 0 | 0 | Unknown | 0 | 0 | 32 | 2.1 | 0 | 1 | 0 | 0
61 | CoPP K8003 | 70 | Unknown | 0 | Unknown | 0 | CaCO3 | 25 | 30 | Unknown | 0 | 0 | Unknown | 0 | 0 | 32 | 2 | 0 | 1 | 0 | 0
62 | CoPP K8003 | 60 | Unknown | 0 | Unknown | 0 | CaCO3 | 25 | 40 | Unknown | 0 | 0 | Unknown | 0 | 0 | 30 | 1.9 | 0 | 1 | 0 | 0
63 | CoPP K8003 | 90 | Unknown | 0 | Unknown | 0 | CaCO3 | 4 | 10 | Unknown | 0 | 0 | Unknown | 0 | 0 | 32 | 2.6 | 0 | 1 | 0 | 0
64 | CoPP K8003 | 80 | Unknown | 0 | Unknown | 0 | CaCO3 | 4 | 20 | Unknown | 0 | 0 | Unknown | 0 | 0 | 32 | 2.6 | 0 | 1 | 0 | 0
65 | CoPP K8003 | 70 | Unknown | 0 | Unknown | 0 | CaCO3 | 4 | 30 | Unknown | 0 | 0 | Unknown | 0 | 0 | 32 | 2.7 | 0 | 1 | 0 | 0
66 | CoPP K8003 | 60 | Unknown | 0 | Unknown | 0 | CaCO3 | 4 | 40 | Unknown | 0 | 0 | Unknown | 0 | 0 | 32 | 2.8 | 0 | 1 | 0 | 0
67 | CoPP K8003 | 90 | Unknown | 0 | Unknown | 0 | CaCO3 | 1.8 | 10 | Unknown | 0 | 0 | Unknown | 0 | 0 | 32 | 2.65 | 0 | 1 | 0 | 0
68 | CoPP K8003 | 80 | Unknown | 0 | Unknown | 0 | CaCO3 | 1.8 | 20 | Unknown | 0 | 0 | Unknown | 0 | 0 | 32 | 2.7 | 0 | 1 | 0 | 0
69 | CoPP K8003 | 70 | Unknown | 0 | Unknown | 0 | CaCO3 | 1.8 | 30 | Unknown | 0 | 0 | Unknown | 0 | 0 | 32 | 2.75 | 0 | 1 | 0 | 0
70 | CoPP K8003 | 60 | Unknown | 0 | Unknown | 0 | CaCO3 | 1.8 | 40 | Unknown | 0 | 0 | Unknown | 0 | 0 | 31 | 2.8 | 0 | 1 | 0 | 0
71 | CoPP K8003 | 90 | Unknown | 0 | Unknown | 0 | CaCO3 | 0.07 | 10 | Unknown | 0 | 0 | Unknown | 0 | 0 | 33 | 3.15 | 0 | 1 | 0 | 0
72 | CoPP K8003 | 80 | Unknown | 0 | Unknown | 0 | CaCO3 | 0.07 | 20 | Unknown | 0 | 0 | Unknown | 0 | 0 | 27 | 4.55 | 0 | 1 | 0 | 0
73 | CoPP K8003 | 70 | Unknown | 0 | Unknown | 0 | CaCO3 | 0.07 | 30 | Unknown | 0 | 0 | Unknown | 0 | 0 | 26 | 5.6 | 0 | 1 | 0 | 0
74 | CoPP K8003 | 60 | Unknown | 0 | Unknown | 0 | CaCO3 | 0.07 | 40 | Unknown | 0 | 0 | Unknown | 0 | 0 | 25 | 5.9 | 0 | 1 | 0 | 0
75 | PP F401 | 100 | Unknown | 0 | Unknown | 0 | Unknown | 0 | 0 | Unknown | 0 | 0 | Unknown | 0 | 0 | 22 | 60 | 0 | 1 | 0 | 0
76 | PP F401 | 90 | Unknown | 0 | Unknown | 0 | CaCO3 | 25 | 10 | Unknown | 0 | 0 | Unknown | 0 | 0 | 22 | 19 | 0 | 1 | 0 | 0
77 | PP F401 | 80 | Unknown | 0 | Unknown | 0 | CaCO3 | 25 | 20 | Unknown | 0 | 0 | Unknown | 0 | 0 | 22 | 16 | 0 | 1 | 0 | 0
78 | PP F401 | 70 | Unknown | 0 | Unknown | 0 | CaCO3 | 25 | 30 | Unknown | 0 | 0 | Unknown | 0 | 0 | 22 | 14 | 0 | 1 | 0 | 0
79 | PP F401 | 60 | Unknown | 0 | Unknown | 0 | CaCO3 | 25 | 40 | Unknown | 0 | 0 | Unknown | 0 | 0 | 23 | 13 | 0 | 1 | 0 | 0
80 | PP F401 | 90 | Unknown | 0 | Unknown | 0 | CaCO3 | 4 | 10 | Unknown | 0 | 0 | Unknown | 0 | 0 | 21 | 18 | 0 | 1 | 0 | 0
81 | PP F401 | 80 | Unknown | 0 | Unknown | 0 | CaCO3 | 4 | 20 | Unknown | 0 | 0 | Unknown | 0 | 0 | 21 | 16 | 0 | 1 | 0 | 0
82 | PP F401 | 70 | Unknown | 0 | Unknown | 0 | CaCO3 | 4 | 30 | Unknown | 0 | 0 | Unknown | 0 | 0 | 22 | 14 | 0 | 1 | 0 | 0
83 | PP F401 | 60 | Unknown | 0 | Unknown | 0 | CaCO3 | 4 | 40 | Unknown | 0 | 0 | Unknown | 0 | 0 | 22 | 13 | 0 | 1 | 0 | 0
84 | PP F401 | 90 | Unknown | 0 | Unknown | 0 | CaCO3 | 1.8 | 10 | Unknown | 0 | 0 | Unknown | 0 | 0 | 2 | 96 | 0 | 1 | 0 | 0
85 | PP F401 | 80 | Unknown | 0 | Unknown | 0 | CaCO3 | 1.8 | 20 | Unknown | 0 | 0 | Unknown | 0 | 0 | 2 | 57 | 0 | 1 | 0 | 0
86 | PP F401 | 70 | Unknown | 0 | Unknown | 0 | CaCO3 | 1.8 | 30 | Unknown | 0 | 0 | Unknown | 0 | 0 | 2 | 17 | 0 | 1 | 0 | 0
87 | PP F401 | 60 | Unknown | 0 | Unknown | 0 | CaCO3 | 1.8 | 40 | Unknown | 0 | 0 | Unknown | 0 | 0 | 19 | 15 | 0 | 1 | 0 | 0
88 | PP F401 | 90 | Unknown | 0 | Unknown | 0 | CaCO3 | 0.07 | 10 | Unknown | 0 | 0 | Unknown | 0 | 0 | 20 | 85 | 0 | 1 | 0 | 0
89 | PP F401 | 80 | Unknown | 0 | Unknown | 0 | CaCO3 | 0.07 | 20 | Unknown | 0 | 0 | Unknown | 0 | 0 | 18 | 90 | 0 | 1 | 0 | 0
90 | PP F401 | 70 | Unknown | 0 | Unknown | 0 | CaCO3 | 0.07 | 30 | Unknown | 0 | 0 | Unknown | 0 | 0 | 18 | 85 | 0 | 1 | 0 | 0
91 | PP F401 | 60 | Unknown | 0 | Unknown | 0 | CaCO3 | 0.07 | 40 | Unknown | 0 | 0 | Unknown | 0 | 0 | 17 | 55 | 0 | 1 | 0 | 0
92 | CoPP K8003 | 50 | PP F401 | 50 | Unknown | 0 | Unknown | 0 | 0 | Unknown | 0 | 0 | Unknown | 0 | 0 | 27 | 31 | 0 | 0 | 0 | 1
93 | CoPP K8003 | 45 | PP F401 | 45 | Unknown | 0 | CaCO3 | 25 | 10 | Unknown | 0 | 0 | Unknown | 0 | 0 | 27 | 9 | 0 | 1 | 0 | 0
94 | CoPP K8003 | 40 | PP F401 | 40 | Unknown | 0 | CaCO3 | 25 | 20 | Unknown | 0 | 0 | Unknown | 0 | 0 | 27 | 7 | 0 | 1 | 0 | 0
95 | CoPP K8003 | 35 | PP F401 | 35 | Unknown | 0 | CaCO3 | 25 | 30 | Unknown | 0 | 0 | Unknown | 0 | 0 | 27 | 6 | 0 | 1 | 0 | 0
96 | CoPP K8003 | 30 | PP F401 | 30 | Unknown | 0 | CaCO3 | 25 | 40 | Unknown | 0 | 0 | Unknown | 0 | 0 | 27 | 5 | 0 | 1 | 0 | 0
97 | CoPP K8003 | 45 | PP F401 | 45 | Unknown | 0 | CaCO3 | 4 | 10 | Unknown | 0 | 0 | Unknown | 0 | 0 | 26 | 9 | 0 | 1 | 0 | 0
98 | CoPP K8003 | 40 | PP F401 | 40 | Unknown | 0 | CaCO3 | 4 | 20 | Unknown | 0 | 0 | Unknown | 0 | 0 | 26 | 7 | 0 | 1 | 0 | 0
99 | CoPP K8003 | 35 | PP F401 | 35 | Unknown | 0 | CaCO3 | 4 | 30 | Unknown | 0 | 0 | Unknown | 0 | 0 | 26 | 6 | 0 | 1 | 0 | 0
100 | CoPP K8003 | 30 | PP F401 | 30 | Unknown | 0 | CaCO3 | 4 | 40 | Unknown | 0 | 0 | Unknown | 0 | 0 | 25 | 5 | 0 | 1 | 0 | 0
101 | CoPP K8003 | 45 | PP F401 | 45 | Unknown | 0 | CaCO3 | 1.8 | 10 | Unknown | 0 | 0 | Unknown | 0 | 0 | 24 | 10 | 0 | 1 | 0 | 0
102 | CoPP K8003 | 40 | PP F401 | 40 | Unknown | 0 | CaCO3 | 1.8 | 20 | Unknown | 0 | 0 | Unknown | 0 | 0 | 24 | 10 | 0 | 1 | 0 | 0
103 | CoPP K8003 | 35 | PP F401 | 35 | Unknown | 0 | CaCO3 | 1.8 | 30 | Unknown | 0 | 0 | Unknown | 0 | 0 | 24 | 8 | 0 | 1 | 0 | 0
104 | CoPP K8003 | 30 | PP F401 | 30 | Unknown | 0 | CaCO3 | 1.8 | 40 | Unknown | 0 | 0 | Unknown | 0 | 0 | 24 | 6 | 0 | 1 | 0 | 0
105 | CoPP K8003 | 45 | PP F401 | 45 | Unknown | 0 | CaCO3 | 0.07 | 10 | Unknown | 0 | 0 | Unknown | 0 | 0 | 25 | 17 | 0 | 1 | 0 | 0
106 | CoPP K8003 | 40 | PP F401 | 40 | Unknown | 0 | CaCO3 | 0.07 | 20 | Unknown | 0 | 0 | Unknown | 0 | 0 | 23 | 31 | 0 | 1 | 0 | 0
107 | CoPP K8003 | 35 | PP F401 | 35 | Unknown | 0 | CaCO3 | 0.07 | 30 | Unknown | 0 | 0 | Unknown | 0 | 0 | 22 | 45 | 0 | 1 | 0 | 0
108 | CoPP K8003 | 30 | PP F401 | 30 | Unknown | 0 | CaCO3 | 0.07 | 40 | Unknown | 0 | 0 | Unknown | 0 | 0 | 21 | 37 | 0 | 1 | 0 | 0
109 | LLDPE | 100 | Unknown | 0 | Unknown | 0 | CaCO3 | 1.2 | 0 | Unknown | 0 | 0 | Unknown | 0 | 0 | 22 | 31 | 0 | 0 | 0 | 1
110 | LLDPE | 95 | Unknown | 0 | Unknown | 0 | CaCO3 | 1.2 | 5 | Unknown | 0 | 0 | Unknown | 0 | 0 | 22 | 31 | 0 | 0 | 0 | 1
111 | LLDPE | 92 | Unknown | 0 | Unknown | 0 | CaCO3 | 1.2 | 8 | Unknown | 0 | 0 | Unknown | 0 | 0 | 22 | 31 | 0 | 0 | 0 | 1
112 | LLDPE | 88 | Unknown | 0 | Unknown | 0 | CaCO3 | 1.2 | 12 | Unknown | 0 | 0 | Unknown | 0 | 0 | 22 | 31 | 0 | 0 | 0 | 1
113 | LLDPE | 80 | Unknown | 0 | Unknown | 0 | CaCO3 | 1.2 | 20 | Unknown | 0 | 0 | Unknown | 0 | 0 | 22 | 31 | 0 | 0 | 0 | 1
114 | LLDPE | 70 | Unknown | 0 | Unknown | 0 | CaCO3 | 1.2 | 30 | Unknown | 0 | 0 | Unknown | 0 | 0 | 22 | 31 | 0 | 0 | 0 | 1
115 | PPT30G | 100 | Unknown | 0 | Unknown | 0 | Unknown | 0 | 0 | Unknown | 0 | 0 | Unknown | 0 | 0 | 15.67 | 66.37 | 0 | 0 | 1 | 0
116 | PPT30G | 66 | SBR | 1 | Unknown | 0 | Talc | 9 | 32.5 | Unknown | 0 | 0 | MAH | 1 | 0.5 | 21.29 | 52.23 | 0 | 0 | 1 | 0
117 | PPT30G | 65 | SBR | 2 | Unknown | 0 | Talc | 9 | 32.5 | Unknown | 0 | 0 | MAH | 1 | 0.5 | 20.35 | 58.4 | 0 | 0 | 1 | 0
118 | PPT30G | 67 | SBR | 2 | Unknown | 0 | Talc | 9 | 32.5 | Unknown | 0 | 0 | MAH | 1 | 0.5 | 21.15 | 49.5 | 0 | 0 | 1 | 0
119 | PPT30G | 59 | SBR | 8 | Unknown | 0 | Talc | 9 | 32.5 | Unknown | 0 | 0 | MAH | 1 | 0.5 | 13.03 | 88.93 | 0 | 0 | 1 | 0
120 | PPT30R | 100 | Unknown | 0 | Unknown | 0 | Unknown | 0 | 0 | Unknown | 0 | 0 | Unknown | 0 | 0 | 20.86 | 125.47 | 0 | 0 | 1 | 0
121 | PPT30R | 78.5 | Unknown | 0 | Unknown | 0 | Talc | 9 | 21 | Unknown | 0 | 0 | MAH | 1 | 0.5 | 18.36 | 94.21 | 0 | 0 | 1 | 0
122 | PPT30R | 47.5 | Unknown | 0 | Unknown | 0 | Talc | 9 | 51 | Unknown | 0 | 0 | MAH | 1 | 0.5 | 16.36 | 40.99 | 0 | 0 | 1 | 0
123 | PPC40R | 100 | Unknown | 0 | Unknown | 0 | Unknown | 0 | 0 | Unknown | 0 | 0 | Unknown | 0 | 0 | 23.66 | 67.68 | 0 | 0 | 1 | 0
124 | PPC40R | 69 | SBR | 8 | Unknown | 0 | Talc | 9 | 22.5 | Unknown | 0 | 0 | MAH | 1 | 0.5 | 10.59 | 78.63 | 0 | 0 | 1 | 0
125 | PPC40R | 56.5 | SBR | 8 | Unknown | 0 | Talc | 9 | 25 | Unknown | 0 | 0 | MAH | 1 | 0.5 | 12.99 | 77.78 | 0 | 0 | 1 | 0
126 | PPC40R | 79.5 | Unknown | 0 | Unknown | 0 | Talc | 9 | 20 | Unknown | 0 | 0 | MAH | 1 | 0.5 | 19.23 | 65.53 | 0 | 0 | 1 | 0
127 | PPC40R | 69 | SBR | 8 | Unknown | 0 | Talc | 9 | 22.5 | Unknown | 0 | 0 | MAH | 1 | 0.5 | 14 | 23.3 | 0 | 0 | 1 | 0
128 | PPC40R | 59 | SBR | 8 | Unknown | 0 | Talc | 9 | 32.5 | Unknown | 0 | 0 | MAH | 1 | 0.5 | 12.78 | 86.68 | 0 | 0 | 1 | 0
129 | PPC40R | 70.5 | SBR | 8 | Unknown | 0 | Talc | 9 | 20 | Unknown | 0 | 0 | MAH | 1 | 0.5 | 10.96 | 109.36 | 0 | 0 | 1 | 0
130 | PPC40R | 76.5 | SBR | 8 | Unknown | 0 | Talc | 9 | 15 | Unknown | 0 | 0 | MAH | 1 | 0.5 | 11.41 | 84.29 | 0 | 0 | 1 | 0
131 | PPC40R | 51.5 | SBR | 8 | Unknown | 0 | Talc | 9 | 40 | Unknown | 0 | 0 | MAH | 1 | 0.5 | 13.04 | 89.19 | 0 | 0 | 1 | 0
132 | PPC40R | 69 | SBR | 8 | Unknown | 0 | Talc | 9 | 20 | Unknown | 0 | 0 | MAH | 1 | 3 | 15.56 | 50.77 | 0 | 0 | 1 | 0
133 | PPC40R | 66.5 | SBR | 8 | Unknown | 0 | Talc | 9 | 20 | Unknown | 0 | 0 | MAH | 1 | 5.5 | 15.88 | 30 | 0 | 0 | 1 | 0
134 | PPC40R | 77 | Unknown | 0 | Unknown | 0 | Talc | 9 | 20 | Unknown | 0 | 0 | MAH | 1 | 3 | 22.18 | 47.5 | 0 | 0 | 1 | 0
135 | PPC40R | 74.5 | Unknown | 0 | Unknown | 0 | Talc | 9 | 20 | Unknown | 0 | 0 | MAH | 1 | 5.5 | 20.52 | 23.83 | 0 | 0 | 1 | 0
136 | PPC40R | 70 | SBR | 8 | Unknown | 0 | Talc | 9 | 20 | Unknown | 0 | 0 | MAH | 1 | 2 | 15.3 | 100.8 | 0 | 0 | 1 | 0
137 | PPC40R | 69 | SBR | 8 | Unknown | 0 | Talc | 9 | 10 | Unknown | 0 | 0 | MAH | 1 | 2 | 17.76 | 87.3 | 0 | 0 | 1 | 0
138 | PPC40R | 87 | Unknown | 0 | Unknown | 0 | Talc | 9 | 10 | Unknown | 0 | 0 | MAH | 1 | 3 | 20.59 | 47.69 | 0 | 0 | 1 | 0
139 | PPC40R | 71.5 | SBR | 8 | Unknown | 0 | Talc | 9 | 20 | Unknown | 0 | 0 | MAH | 1 | 0.5 | 16.34 | 111.83 | 0 | 0 | 1 | 0
140 | PPC40R | 79.5 | Unknown | 0 | Unknown | 0 | Talc | 9 | 20 | Unknown | 0 | 0 | MAH | 1 | 0.5 | 22.2 | 111.6 | 0 | 0 | 1 | 0
141 | PPC40R | 70.5 | SBR | 8 | Unknown | 0 | Talc | 9 | 20 | Unknown | 0 | 0 | MAH | 1 | 1.5 | 18.13 | 102.22 | 0 | 0 | 1 | 0